## Sheet
FINISHING DEPARTMENT PROCESS INFORMATION RECORD
DOC. REF: WR/F/002 |  |  |  | QUALITY |  | COMPOSITION
|  |  |  | J/EMBO/EXT/62 7.5cm FRINGE |  | 100% CASHMERE |  |  |  | DATE |  | 2021-05-11
PROCESS | SEQ | H / T | B / F | PROCESS INFORMATION |  |  |  | SIZE | MILL | TENTER | NOTES
GR. PERCH | 1 | H | SEE ACROSS |  |  |  |  | 40 X 160 | 160 X 154 | 178 | MAY 2021 BULK MAKING, ALL COLOURS RAISED 4 PASSES, CLOTH BRUSHING ON, MATCH TO MASTER.
FRINGE | 2 | T | F | MACHINE No: | MC 1 - COMB 2.5, PURL 7 |  |  | CRITICAL - GREASY
MEND | 3 | H | BF | KNOT METHOD: | OPEN KNOT & DARN ACROSS
GR. BLOW |  |  |  | STEAM TIME: |  | PUMP TIME: |  | ANY WASTE AT THE SIDES OF THE UNIT SHOULD BE REMOVED FOR PROCESSING.
BAG
SCOUR | 4 | H | SEE ACROSS | PROG. No: | 1 | AFTER TREAT: | CERANINE
MILL | 6 | H |  | MACHINE TYPE: | STOCKS | TIME:
WINCH |  |  |  | PROG. No: |  | AFTER TREAT:
HYDRO | 5 | T
SCUTCH | 7 | T |  | METHOD: | HAND
TENTER |  |  |  | SPEED: |  | MAHLO:
WET OUT |  |  |  | MACHINE: |  | ADDITIVES:
LAFER |  |  |  | PROG. No: |  | No. OF PASSES:
METAZEL |  |  |  | TIME: |  | No. OF PASSES:
GIG |  |  |  | WATER:
TENTER | 9 | H |  | SPEED: | 3 yds/m | MAHLO: | OFF
DYE |  |  |  | ADDITIVES:
NEUTRALISE |  |  |  | PROG. No:
WET OUT |  |  |  | MACHINE: |  | ADDITIVES: |  | WET RAISING!!
LAFER GRI228 | 8 | T | SEE ACROSS | PROG. No: | J/EMBO/EXT/62 PROG | No. OF PASSES: | MAY 2021 - 4B 4F |  |  |  | SPECIAL INSTRUCTIONS
METAZEL |  |  |  | TIME: |  | No. OF PASSES:
GIG |  |  |  | WATER: |  |  |  | SEE KA FOR FINISHING STANDARD, MUST MATCH TO CLOTH MASTER STANDARD. CLOTH BRUSHING ON, FLIP FOR BALANCE |  |  | BASED ON DV1 J/TORMISDALE 74, SEE PRODUCT DEVELOPMENT RECORD FOR FULL PRODUCT DETAILS.
TENTER |  |  |  | SPEED: |  | MAHLO:
DAMP | 10 | T |  | WATER PRES: | 6
INSPECT | 11 | H | F
SPECK | 12 | H | BF
BRUSH | 13 | H | BF | No. OF PASSES: | 2B 2F | STEAM: | YES |  |  |  | REDUCED PICK RATE 62PPI
CROP |  |  |  | BLADE / BRUSH: |  | No. OF PASSES:
STEAMER |  |  |  | SET WIDTH |  | SPEED: |  |  |  |  | YARN USED IN THIS VERSION (EXT) HAS BEEN UPTWISTED TO 9TPI
FINAL INSP | 14 | T | F
CONTIDEC | 15 | H | SEE ACROSS | PROG: | 22 | SPEED: | 12m/m
SLIT | 16 | T | [5 empty] | CROSS CUTTING
CROSS CUT | 17 | H | SEE ACROSS |  |  |  |  | FRINGES MUST BE CUT ACCURATELY TO 7.5 CMS
MAKING UP