## Sheet
FINISHING DEPARTMENT PROCESS INFORMATION RECORD
DOC. REF: WR/F/002 |  |  |  | QUALITY |  | COMPOSITION
|  |  |  | WASHED MELROSE |  | 70% COTTON, 30% LINEN |  |  |  | LAST AMENDMENT
PROCESS | SEQ | H / T | B / F | PROCESS INFORMATION |  |  |  | SIZE | MILL | TENTER | DIMENSIONAL TOLERANCE
GR. PERCH | 1 | H | B |  |  |  |  | 40 X 170 | NO | NO | 39-41 X 165-175
FRINGE |  |  |  | MACHINE No: |  |  |  | 80 X 180 | NO | NO | 78-82 X 175-185
MEND | 2 | H |  | KNOT METHOD: | PULL THRO' | & CUT
GR. BLOW |  |  |  | STEAM TIME: |  | PUMP TIME:
BAG
SCOUR / DRY | 3 / 4 | H |  | PROG. No: | ZONCO | AFTER TREAT: | TUBINGAL | EXTERNAL FINISH!!
MILL |  |  |  | MACHINE TYPE: |  | TIME:
WASH OFF |  |  |  | PROG. No: |  | AFTER TREAT: |  | WTJ
HYDRO
SCUTCH |  |  |  | METHOD:
TENTER |  |  |  | SPEED: |  | MAHLO:
WET OUT |  |  |  | MACHINE: |  | ADDITIVES:
LAFER |  |  |  | PROG. No: |  | No. OF PASSES:
METAZEL |  |  |  | TIME: |  | No. OF PASSES:
GIG |  |  |  | WATER: | [6 empty] | ADOPTED AS A STANDARD
TENTER |  |  |  | SPEED: |  | MAHLO: |  |  |  |  | PRODUICT FROM
DYE |  |  |  | ADDITIVES: | [6 empty] | REF : DV1 WASHED MELROSE
NEUTRALISE |  |  |  | PROG. No: | [6 empty] | 2019-09-03
WET OUT |  |  |  | MACHINE: |  | ADDITIVES:
LAFER |  |  |  | PROG. No: |  | No. OF PASSES: |  |  |  |  | SPECIAL INSTRUCTIONS
METAZEL |  |  |  | TIME: |  | No. OF PASSES:
GIG |  |  |  | WATER: |  |  |  | SLITTING!! |  |  | BASED ON WASHED MARR
TENTER |  |  |  | SPEED: |  | MAHLO: |  |  |  |  | BUT 20% LIGHTER.
DAMP |  |  |  | WATER PRES: |  |  |  | PIECES TO BE HAND SLIT AND CROSS |  |  | PRODUCT TO BE CLEAN,
INSPECT | 5 | H | [5 empty] | CUT PRIOR TO TUMBLE SCOURING. |  |  | FOR MENSWEAR. AS SOFT
SPECK | 6 | H | [8 empty] | A HANDLE AS POSSIBLE
BRUSH |  |  |  | No. OF PASSES: |  | STEAM: |  | NOTE!! |  |  | REQUIRED.
CROP |  |  |  | BLADE / BRUSH: |  | No. OF PASSES:
STEAMER |  |  |  | SET WIDTH |  | SPEED: |  | TUMBLE SCOUR 10 UNITS AT A TIME
TUMBLE SCOUR | 9 | SEE ACROSS | [5 empty] | FOR APPROX 16min. FILL TO LEVEL,
CONTIDEC |  |  |  | SPEED/STEAM: |  | VENT/BELT: |  | HEAT TO 35oC, TUMBLE TO SOAK
SLIT | 7 | SEE ACROSS | [5 empty] | WHILE HEATING, ADD 25ml DETERGENT.
CROSS CUT | 8 | H | [5 empty] | DRAIN AND EXTRACT ON FAST TRACK
INSPECTION | 10 | [6 empty] | PROG 80