## Sheet
FINISHING DEPARTMENT PROCESS INFORMATION RECORD
DOC. REF: WR/F/002 |  |  |  | QUALITY |  | COMPOSITION
|  |  |  | WISPY |  | 100% CASHMERE |  |  |  | LAST AMENDMENT |  | 16.09.20
PROCESS | SEQ | H / T | B / F | PROCESS INFORMATION |  |  |  | SIZE | MILL | TENTER | DIMENSIONAL TOLERANCE
GR. PERCH | 1 | H | B |  |  |  |  | 35 X 170 | NO | 163 | 33-37 X 160-180
FRINGE |  |  |  | MACHINE No: |  |  |  | 50 X 165 | NO | 170 | 48-52 X 155-175
MEND | 2 | T/H | F/B | KNOT METHOD: | CUT KNOTS OFF |  |  | 70 X 200 | NO | 163 | 67-73 X 190-210
GR. BLOW |  |  |  | STEAM TIME: |  | PUMP TIME: |  | 80 X 200 | NO | 185 | 77-83 X 190-210
BAG | 3 | [6 empty] | 90 X 90 | NO | 195 (S.LUCIA) | (MUST BE SQUARE)
SCOUR | 4 | H |  | PROG. No: | WINCH - PROG 1 | AFTER TREAT: | NONE | 100 X 200 | NO | 215 (S.LUCIA) | 97-103 X 190-210
MILL |  |  |  | MACHINE TYPE: |  | TIME: |  | 143 X 143 | NO | 163 | 143 X 143 + - 2CM
WASH OFF |  |  |  | PROG. No: |  | AFTER TREAT:
HYDRO | 5 | H
SCUTCH |  |  |  | METHOD:
TENTER |  |  |  | SPEED: |  | MAHLO: |  | FINISHED SIZES FOR 143 X143 ARE CRITICAL
WET OUT |  |  |  | MACHINE: |  | ADDITIVES: |  | CHECK TENTERED WIDTH @ DRAW OUT
LAFER |  |  |  | PROG. No: |  | No. OF PASSES: |  | ROLLER, MUST BE 146-147cm AT THIS STAGE
METAZEL |  |  |  | TIME: |  | No. OF PASSES: |  | ADJUST LENGTH TENSION, EACH UNIT |  |  | ADOPTED AS A STANDARD
GIG |  |  |  | WATER: |  |  |  | LENGTH MUST BE 144-145cm |  |  | PRODUCT FROM DEV. REF.
TENTER | 6 | H |  | SPEED: |  | MAHLO: |  |  |  |  | DEV 1 WISPY ON 23-03-05
DYE |  |  |  | ADDITIVES: |  |  |  |  | TENTER PINS TO BE NO MORE THAN 1CM
NEUTRALISE |  |  |  | PROG. No: |  |  |  |  | FROM OUTSIDE EDGE
WET OUT |  |  |  | MACHINE: |  | ADDITIVES: |  |  | SELVEDGES MUST BE KEPT VERY FLAT
LAFER |  |  |  | PROG. No: |  | No. OF PASSES: |  |  |  |  | SPECIAL INSTRUCTIONS
METAZEL |  |  |  | TIME: |  | No. OF PASSES:
GIG |  |  |  | WATER: | [6 empty] | ULTRA-LIGHTWEIGHT
TENTER |  |  |  | SPEED: |  | MAHLO: |  |  |  |  | 1/120Nm CASHMERE
DAMP |  |  |  | WATER PRES: |  |  |  | SPECK AND PULL THREADS TO MAKE |  |  | SPUN WITH KURALON
INSPECT | 7 | H/T | F/B |  |  |  |  | FRINGES NEAT, FOLD AS NEATLY AS POSSIBLE |  |  | SOLUBLE THREAD
SPECK & TIDY | 8 | SEE ACROSS | [5 empty] | FOR THE NEXT PROCESS
BRUSH |  |  |  | No. OF PASSES: |  | STEAM: |  |  | RUN PIECES FROM THE OPERATOR
CROP |  |  |  | BLADE / BRUSH: |  | No. OF PASSES: |  |  | PLATFORM. MUST BE KEPT AS
BLOW |  |  |  | STEAM TIME: |  | PUMP TIME: |  |  | STRAIGHT AS POSSIBLE ROLLING PRIOR TO
PAPER PRESS | [7 empty] | CROSS CUTTING
CONTIDEC | 10 | H | F DOWN | PROG No: | 6' | SPEED: | 10m/m | DOUBLE CHAMBER
SLIT | 9 | SEE ACROSS | [5 empty] | HAND SLIT FOR CONTIDEC
CROSS CUT | 11
INSPECTION | 12