## DEV 2 TUMMEL EXT 7.5cm PF
FINISHING DEPARTMENT FABRIC DEVELOPMENT RECORD
DOC. REF: WR/F/001 |  |  |  | QUALITY |  | COMPOSITION
|  |  |  | DV2 TUMMEL/EXT/7.5cm PF |  | 100% CASHMERE |  |  |  | DATE |  | 2021-05-14
PROCESS | SEQ | H / T | B / F | PROCESS INFORMATION |  |  |  | SIZE | MILL | TENTER | NOTES
GR. PERCH | 1 | SEE ACROSS | [5 empty] | 40 X 160 | 158 X 152 | 176 | GREASY PERCH
FRINGE | 2 | SEE ACROSS |  | MACHINE No: | MC 1 - COMB TENS 1.5, PURL TENS 6.5 |  |  |  | SEE KA | SEE KA
MEND | 3 | H | BF | KNOT METHOD: | PULL THRO' AND CUT |  |  | REMEMBER!! |  |  | CRITICAL ALL LENO's MUST BE SNIPPED ACROSS THE WIDTH OF THE CLOTH PRIOR TO FRINGING
GR. BLOW |  |  |  | STEAM TIME: |  | PUMP TIME:
BAG | [7 empty] | ALWAYS DRY WITH MINIML LENGTH
SCOUR | 4 | H |  | PROG. No: | 1 | AFTER TREAT: | CERANINE | TENSION.
MILL | 5 |  |  | MACHINE TYPE: | STOCKS | TIME:
WASH OFF |  |  |  | PROG. No: |  | AFTER TREAT: |  | CRITICAL!! |  |  | FRINGING
HYDRO | 6, 10 | [9 empty] | PURL TENSION TO BE REDUCED TO ENSURE LESS TWISTED FRINGES, KA MUST BE PRESENT CHECK FRINGE ALIGNMENT.
SCUTCH | 7 | T |  | METHOD: | HAND |  |  | SEE KA AND DESIGN AT EVERY STAGE
TENTER |  |  |  | SPEED: |  | MAHLO: |  | TO ASSESS CLOTH PERFORMANCE
WET OUT |  |  |  | MACHINE: |  | ADDITIVES: |  | HOLD CLOTH @ MILLING, MAY DRY RAISE
LAFER GRC 90 | 8 | H | BF | PROG. No: | 1 - NO CLOTH BRUSHING | No. OF PASSES: | 2B 2F ONLY
METAZEL |  |  |  | TIME: |  | No. OF PASSES: |  | KA TO MONITOR PURL COLOUR ON FRINGING MACHINE, TRY TO ENSURE SOLID COLOUR IN ALL FRINGES. |  |  | SPECIAL INSTRUCTIONS
GIG | 9 | H | FBF | WATER: | YES | [5 empty] | Please match finishing route to SUBS* V2 J/TUMMEL R-TW/136x183.DV1 TUMMEL/EXT/7cm PF/40x160cm - with changes: lenos to be snipped at greasy, fringing tension to be reduced, individual purl colour to be monitored. Finish to remain as standard for Tummel.
TENTER | 11 | H |  | SPEED: | 9 yds/m | MAHLO: | 14%
DYE |  |  |  | ADDITIVES:
NEUTRALISE |  |  |  | PROG. No:
WET OUT |  |  |  | MACHINE: |  | ADDITIVES:
LAFER |  |  |  | PROG. No: |  | No. OF PASSES:
METAZEL |  |  |  | TIME: |  | No. OF PASSES:
GIG |  |  |  | WATER:
TENTER |  |  |  | SPEED: |  | MAHLO:
DAMP | 12 | T |  | WATER PRES: | 6
INSPECT | 13 | H | F
SPECK | 14 | H | BF
BRUSH | 15 | H | BF | No. OF PASSES: | 1F 1B | STEAM: | YES | NOTE!!
CROP |  |  |  | BLADE / BRUSH: |  | No. OF PASSES:
BLOW |  |  |  | STEAM TIME: |  | PUMP TIME: |  | WEFT STRAIGHTENER PRESSURE TO BE |  |  | DV1 TUMMEL/EXT/7cm PF/40x160cm - with changes: lenos to be snipped at greasy, fringing tension to be reduced, individual purl colour to be monitored.
FINAL INSPECT | 16 | T | F |  |  |  |  | NO MORE THAN 10 BAR, SUSEPTABLE TO
CONTIDEC | 17 | H | F DOWN | PROG: | 46' | SPEED: | 10m/m | BURSTING.
SLIT | 18 | T
CROSS CUT | 19 | H
PAPER PRESS

## CRIEFF 25 X 230
FINISHING DEPARTMENT PROCESS INFORMATION RECORD
DOC. REF: WR/F/002 |  |  |  | QUALITY |  | COMPOSITION
|  |  |  | CRIEFF 25x230 |  | 100% WOOL |  |  |  | LAST AMENDMENT |  | 22.04.19
PROCESS | SEQ | H / T | B / F | PROCESS INFORMATION |  |  |  | SIZE | MILL | TENTER | DIMENSIONAL TOLERANCE
GR. PERCH | 1 | T | B |  |  |  |  | 25 X 230 | NO | 163 | 24-26 X 227-234
FRINGE |  |  |  | MACHINE No: |  | STYLE: |  | TWITCH BAR TO BE POSITIONED AT
MEND | 2 | SEE ACROSS |  | KNOT METHOD: | OPEN KNOT AND DARN ACROSS |  |  | "CRIEFF" MARK FOR CORRECT TENTERED
GR. BLOW |  |  |  | STEAM TIME: |  | PUMP TIME: |  | LENGTH.
BAG
SCOUR | 3 | SEE SCOUR PROGS |  | PROG. No: | MOD CRIEFF PROG - 5 | AFTER TREAT: | CERANINE | ***IMPORTANT***
MILL |  |  |  | MACHINE TYPE: |  | TIME: |  | CAMEL COLOURWAY SCOURED ON
WASH OFF |  |  |  | PROG. No: |  | AFTER TREAT: |  | PROGRAMME - 1
WET OUT |  |  |  | MACHINE: |  | ADDITIVES: |  | FULL STANDARD PIECE LENGTH - 45m
SCUTCH |  |  |  | METHOD: |  |  |  | ****VERY IMPORTANT!!!!!****
TENTER | 4 | H |  | SPEED: | 5M/M | MAHLO: | 14% | VISCOSE THREAD MUST BE |  |  | ADOPTED AS A STANDARD PRODUCT
WET OUT |  |  |  | MACHINE: |  | ADDITIVES: |  | PULLED FROM FRINGES @ |  |  | FROM REFERENCE : DV7 CRIEFF ARCF
LAFER |  |  |  | PROG. No: |  | No. OF PASSES: |  | GREASY PERCH/MENDING, |  |  | ON 15/6/2017
METAZEL |  |  |  | TIME: |  | No. OF PASSES: |  | PRIOR TO SCOURING.
GIG |  |  |  | WATER: |  |  |  | SEE KA.
TENTER |  |  |  | SPEED: |  | MAHLO:
DYE |  |  |  | ADDITIVES: |  |  |  | VERY IMPORTANT, SEE KA
NEUTRALISE |  |  |  | PROG. No: |  |  |  | AT SCOURING TO CHECK FINISHED
WET OUT |  |  |  | MACHINE: |  | ADDITIVES: |  | STANDARD.
LAFER |  |  |  | PROG. No: |  | No. OF PASSES: |  |  |  |  | SPECIAL INSTRUCTIONS
METAZEL |  |  |  | TIME: |  | No. OF PASSES:
GIG |  |  |  | WATER: | [6 empty] | CHANGES MADE TO SET UP IN LOOM.
TENTER |  |  |  | SPEED: |  | MAHLO: |  |  |  |  | DV6 HAS IDENTIFIED THAT SELVEDGE SIDE
DAMP | 5 | T |  | WATER PRES: | [6 empty] | UNITS HAVE 4CM FRINGES INSTEAD OF 5
INSPECT | 6 | H | B / F | [7 empty] | AS A RESULT OF SELVEDGE SIZE.
SPECK | 7 | H | B / F
BRUSH |  |  |  | No. OF PASSES: |  | STEAM:
CROP |  |  |  | BLADE / BRUSH: |  | No. OF PASSES:
STEAM | 8 | H | F UP | SPEED: | 5 M/M | O/FEED: | 3% | SET PINS @ 156cm
FINAL INSPECT | 9 | T | F
ROTARY PRESS |  |  |  | STEAM PRES: |  | WEIGHTS:
SLIT | 10 | H
CROSS CUT | 11 | SEE ACROSS | [5 empty] | CUTTING FRINGES CORRECTLY IS CRITICAL
INSPECTION | 12

## UB
FINISHING DEPARTMENT PROCESS INFORMATION RECORD
DOC. REF: WR/F/002 |  |  |  | QUALITY |  | COMPOSITION
|  |  |  | UB/7.5cm PF COLOURS (WET PROCESS) 2021 |  | 100% CASHMERE |  |  |  | LAST AMENDMENT
PROCESS | SEQ | H / T | B / F | PROCESS INFORMATION |  |  |  | SIZE | MILL | TENTER | DINMENSIONAL TOLERANCE
GR. PERCH | 1 | H | B |  |  |  |  | 40 X 160 | 155 X 154 | 176 | 39-41 X 157-163
FRINGE | 2 | T | F | MACHINE No: | MC 1, COMB TENSION 2, PURL TENSION 6.5 |  |  | DO NOT MILL WIDTH BELOW 155cm, TARGET LENGTH MUST BE EXACT - 154cm
MEND | 3 | H | BF | KNOT METHOD: | PULL THRO' AND CUT | [5 empty] | NOTES
GR. BLOW |  |  |  | STEAM TIME: |  | PUMP TIME: |  | TENTER |  |  | HYDRO CLOTH IN PAIRS ONLY, ONE PIECE EACH SIDE OF HYDRO FOR BALANCE.
BAG
SCOUR | 4 | H |  | PROG. No: | SHORT SCOUR PROG - 6 | AFTER TREAT: | CERANINE | TARGET LENGTH 161cms, IF IN ANY DOUBT SEEE KA
MILL | 6 |  |  | MACHINE TYPE: | STOCKS | TIME: |  | TWITCH BAR TENSION TO BE SET AT - 2 |  |  | USE MOISTURE PROBE BEFORE MILLING, AFTER MILLING AND BEFORE TENTER. READING REQUIRED AFTER MILL 24 - 26, READING REQUIRED AFTER GIG BEFORE TENTER APPROX 21.
WASH OFF |  |  |  | PROG. No: |  | AFTER TREAT: |  | RAISING - CRITICAL
HYDRO | 5, 9 | H | SEE DETAIL | SPIN TIME: | AFTER SCOUR - 55sec / AFTER GIG - 1min 25sec
SCUTCH |  |  |  | METHOD: |  |  |  | CLOTH TO BE RAISED WET. FLIPPED. NO CLOTH BRUSHING. PLEASE SEE NOTE IN "SPECIAL INSTRUCTIONS" FOR NUMBER OF PASSES ON GRI 228.
TENTER |  |  |  | SPEED: |  | MAHLO:
WET OUT |  |  |  | MACHINE: |  | ADDITIVES:
LAFER GRI228 | 7 | H | BF | PROG. No: | UB 2021 PROG NAVY/BLACK/GREY | No. OF PASSES: | SEE NOTE
METAZEL |  |  |  | TIME: |  | No. OF PASSES:
GIG | 8 | H | FBF | WATER: | YES
TENTER | 10 | H | SEE ACROSS | SPEED: | 4 yds/m | MAHLO: | 14% | !!IMPORTANT - TENTER!!!
DYE |  |  |  | ADDITIVES:
NEUTRALISE |  |  |  | PROG. No: |  |  |  | ONCE PIECES HAVE BEEN GIGGED AND RIPPLE
WET OUT |  |  |  | MACHINE: |  | ADDITIVES: |  | FINISHED, REDUCE FAN SPEED TO 5, CLOTH
LAFER |  |  |  | PROG. No: |  | No. OF PASSES: |  | SPEED APPROX 4YPM |  |  | SPECIAL INSTRUCTIONS
METAZEL |  |  |  | TIME: |  | No. OF PASSES:
GIG |  |  |  | WATER: | [6 empty] | SAME SETT AND YARN AS BA
TENTER |  |  |  | SPEED: |  | MAHLO: |  | SPECKING!! |  |  | BUT WITH PICKS ADDED TO
DAMP | 11 | T |  | WATER PRES: | 6 | [5 empty] | ACHIEVE CORRECT LENGTH
INSPECT | 12 | H | F | [7 empty] | SAME FINISH AS 2019 REQUIRED
SPECK | 13 | H | BF |  |  |  |  | PLEASE ENSURE CLOTH HAS BEEN SPECKED THOROUGHLY BEFORE PASSING ON TO THE NEXT PROCESS. |  |  | REVISED FINISH FOR HERMES
BRUSH | 14 | H | BF | No. OF PASSES: | 2B 2F | STEAM: | YES |  |  |  | 2019 TO BE USED. ALL COLOURS
CROP |  |  |  | BLADE / BRUSH: |  | No. OF PASSES: |  |  |  |  | NOW SUPPLIED BY HINCHLIFFE.
BLOW |  |  |  | STEAM TIME: |  | PUMP TIME: |  |  |  |  | COLOURS:- NOTE
FINAL INSPECT | 15 | T | F
CONTIDEC | 16 | H | F DOWN | PROG No: | 23 | SPEED: | 12m/m | DOUBLE CHAMBER - WEFT STRAIGHTENER TENSION 15 - 18 BAR |  |  | NAVY 2 PASSES GRI 228
SLIT | 17 | T | [8 empty] | BLACK 2 PASSES GRI 228
CROSS CUT | 18 | H | SEE ACROSS |  |  |  |  | FRINGE SIZE MUST BE 7.5cm |  |  | GREY 1 PASS GRI 228 (face on bottom drum for grey colour way
PAPER PRESS

## RONA WASHED (HB) CF
FINISHING DEPARTMENT PROCESS INFORMATION RECORD
DOC. REF: WR/F/002 |  |  |  | QUALITY |  | COMPOSITION
|  |  |  | RONA WASHED/(HB*)/CF |  | 100% CASHMERE |  |  |  | LAST AMENDMENT
PROCESS | SEQ | H / T | B / F | PROCESS INFORMATION |  |  |  | SIZE | MILL | TENTER | DIMENSIONAL TOLERANCE
GR. PERCH | 1 | H | [5 empty] | 90 X 180 | NO | NO | 87-93 X 174-186
FRINGE |  |  |  | MACHINE No: |  |  |  | 130 X 180 | NO | NO | 126-136 X 174-186
MEND | 2 | H | B / F | KNOT METHOD: | CUT THREADS CLOSE, LEAVE KNOT |  |  | (FINISHED SIZE REQUD AFTER TUMBLE SCOUR)
GR. BLOW |  |  |  | STEAM TIME: |  | PUMP TIME:
BAG | [7 empty] | ZONCO FINISH AT WT JOHNSONS
ZONCO SCOUR | 3 |  |  | PROG. No: | TO STANDARD | AFTER TREAT: | (TUBINGAL PNA)
ZONCO DRY | 4 |  |  | MACHINE TYPE: |  | TIME:
WASH OFF |  |  |  | PROG. No: |  | AFTER TREAT:
HYDRO
SCUTCH |  |  |  | METHOD:
TENTER |  |  |  | SPEED: |  | MAHLO: |  | ***VERY IMPORTANT***
WET OUT |  |  |  | MACHINE: |  | ADDITIVES: |  | SEE KA ON CLOTH RETURNED FROM
LAFER |  |  |  | PROG. No: |  | No. OF PASSES: |  | WTJ ZONCO TREATMENT
METAZEL |  |  |  | TIME: |  | No. OF PASSES:
GIG |  |  |  | WATER: | [6 empty] | ADOPTED AS A STANDARD PRODUCT
TENTER |  |  |  | SPEED: |  | MAHLO: |  |  |  |  | FROM REF:- DV1 RONA WASHED CF
DYE |  |  |  | ADDITIVES: | [6 empty] | ON 01/03/2017
NEUTRALISE |  |  |  | PROG. No:
WET OUT |  |  |  | MACHINE: |  | ADDITIVES:
LAFER |  |  |  | PROG. No: |  | No. OF PASSES:
METAZEL |  |  |  | TIME: |  | No. OF PASSES:
BLOW |  |  |  | STEAM TIME: |  | PUMP TIME: |  | TUMBLE WASH |  |  | SPECIAL INSTRUCTIONS
TENTER |  |  |  | SPEED: |  | MAHLO:
DAMP |  |  |  | WATER PRES: |  |  |  | TUMBLE SCOUR 5 OR 10 UNITS AT A TIME, DEPENDING |  |  | SAME WTJ FINISH AS DV1 RONA/CF
INSPECT | 5 | [6 empty] | ON SIZE OF UNITS. HEAT TO 35oC RUN FOR 2 MINS |  |  | BUT WITH ADDITIONAL "WASHED"
SPECK | 6 | [6 empty] | FAST TRACK DRAIN AND EXTRACT. |  |  | FINISH AT BEGG.
TUMBLE SCOUR | 10 | SEE ACROSS |  | PROG. No: | MANUAL | DRYING TIME: | APPROX 2 MIN | SEE KA AND CHECK WITH DESIGNERS FOR STANDARD
TUMBLE DRY | 11 | SEE ACROSS |  | PROG. No: | NORMAL | No. OF PASSES: | 10 MIN INCRIMENTS | THEN TUMBLE DRY, MINIMUM DRYING TIME REQUD
SANTALUCIA | 7 |  |  | PIN WIDTH: | TO TENSION SLIGHTLY | OVERFEED: | 1% | MINIMAL TENSION REQUD TO "OPEN" CUTTING GAPS.
INSPECT | [7 empty] | CHECK SIZES DURING STEAMING
CONTIDEC |  |  |  | STEAM/VENT |  | SPEED/FELT
SLIT | 8 | SEE ACROSS | [5 empty] | HAND SLIT
CROSS CUT | 9
INSPECTION | 12

## J EMBO
FINISHING DEPARTMENT PROCESS INFORMATION RECORD
DOC. REF: WR/F/002 |  |  |  | QUALITY |  | COMPOSITION
|  |  |  | J/EMBO/EXT/62 7.5cm FRINGE |  | 100% CASHMERE |  |  |  | DATE |  | 2021-05-11
PROCESS | SEQ | H / T | B / F | PROCESS INFORMATION |  |  |  | SIZE | MILL | TENTER | NOTES
GR. PERCH | 1 | H | SEE ACROSS |  |  |  |  | 40 X 160 | 160 X 154 | 178 | MAY 2021 BULK MAKING, ALL COLOURS RAISED 4 PASSES, CLOTH BRUSHING ON, MATCH TO MASTER.
FRINGE | 2 | T | F | MACHINE No: | MC 1 - COMB 2.5, PURL 7 |  |  | CRITICAL - GREASY
MEND | 3 | H | BF | KNOT METHOD: | OPEN KNOT & DARN ACROSS
GR. BLOW |  |  |  | STEAM TIME: |  | PUMP TIME: |  | ANY WASTE AT THE SIDES OF THE UNIT SHOULD BE REMOVED FOR PROCESSING.
BAG
SCOUR | 4 | H | SEE ACROSS | PROG. No: | 1 | AFTER TREAT: | CERANINE
MILL | 6 | H |  | MACHINE TYPE: | STOCKS | TIME:
WINCH |  |  |  | PROG. No: |  | AFTER TREAT:
HYDRO | 5 | T
SCUTCH | 7 | T |  | METHOD: | HAND
TENTER |  |  |  | SPEED: |  | MAHLO:
WET OUT |  |  |  | MACHINE: |  | ADDITIVES:
LAFER |  |  |  | PROG. No: |  | No. OF PASSES:
METAZEL |  |  |  | TIME: |  | No. OF PASSES:
GIG |  |  |  | WATER:
TENTER | 9 | H |  | SPEED: | 3 yds/m | MAHLO: | OFF
DYE |  |  |  | ADDITIVES:
NEUTRALISE |  |  |  | PROG. No:
WET OUT |  |  |  | MACHINE: |  | ADDITIVES: |  | WET RAISING!!
LAFER GRI228 | 8 | T | SEE ACROSS | PROG. No: | J/EMBO/EXT/62 PROG | No. OF PASSES: | MAY 2021 - 4B 4F |  |  |  | SPECIAL INSTRUCTIONS
METAZEL |  |  |  | TIME: |  | No. OF PASSES:
GIG |  |  |  | WATER: |  |  |  | SEE KA FOR FINISHING STANDARD, MUST MATCH TO CLOTH MASTER STANDARD. CLOTH BRUSHING ON, FLIP FOR BALANCE |  |  | BASED ON DV1 J/TORMISDALE 74, SEE PRODUCT DEVELOPMENT RECORD FOR FULL PRODUCT DETAILS.
TENTER |  |  |  | SPEED: |  | MAHLO:
DAMP | 10 | T |  | WATER PRES: | 6
INSPECT | 11 | H | F
SPECK | 12 | H | BF
BRUSH | 13 | H | BF | No. OF PASSES: | 2B 2F | STEAM: | YES |  |  |  | REDUCED PICK RATE 62PPI
CROP |  |  |  | BLADE / BRUSH: |  | No. OF PASSES:
STEAMER |  |  |  | SET WIDTH |  | SPEED: |  |  |  |  | YARN USED IN THIS VERSION (EXT) HAS BEEN UPTWISTED TO 9TPI
FINAL INSP | 14 | T | F
CONTIDEC | 15 | H | SEE ACROSS | PROG: | 22 | SPEED: | 12m/m
SLIT | 16 | T | [5 empty] | CROSS CUTTING
CROSS CUT | 17 | H | SEE ACROSS |  |  |  |  | FRINGES MUST BE CUT ACCURATELY TO 7.5 CMS
MAKING UP

## JBK
FINISHING DEPARTMENT PROCESS INFORMATION RECORD
DOC. REF: WR/F/002 |  |  |  | QUALITY |  | COMPOSITION
|  |  |  | JBK |  | 100% CASHMERE |  |  |  | LAST AMENDMENT |  | 2008-08-14
PROCESS | SEQ | H / T | B / F | PROCESS INFORMATION |  |  |  | SIZE | MILL | TENTER | DIMENSIONAL TOLERANCE
GR. PERCH | 1 | H | B |  |  |  |  | 30 X 137 | 147 X 127 | 168 | 29-32 X 134-141
FRINGE | 2 | T | F | MACHINE No: | 1 |  |  | 30 X 152 | 147 X 140 | 168 | 29-32 X 148-157
MEND | 3 | H | BF | KNOT METHOD: | PULL THRO' AND CUT |  |  | 30 X 150 | 147 X 138 | 168 | 29-32 X 146-155
GR. BLOW |  |  |  | STEAM TIME: |  | PUMP TIME: |  | 30 X 164 | 147 X 152 | 168 | 29-32 X 160-170
BAG | [7 empty] | 30 X 170 | 147 X 158 | 168 | 29-32 X 166-177
SCOUR | 4 | H |  | PROG. No: | 1 | AFTER TREAT: | CERANINE | 30 X 180 | 147 X 166 | 168 | 29-32 X 176-187
MILL | 6 |  |  | MACHINE TYPE: | STOCKS | TIME: |  | 36 X 183 | 137 X 170 | 160 | 34-38 X 179-190
WASH OFF |  |  |  | PROG. No: |  | AFTER TREAT: |  | 45 X 140 | 130 X 127 | 145 | 43-47 X 136-145
HYDRO | 5, 15 | H | [5 empty] | 48 X 183 | 139 X 170 | 153 | 46-50 X 179-190
SCUTCH | 7 | T |  | METHOD: | HAND |  |  | 70 X 160 | 140 X 148 | 155 | 68-72 X 158-165
TENTER |  |  |  | SPEED: |  | MAHLO: |  | 73 X 125 | 142 X 118 | 160 | 71-75 X 122-129
WET OUT |  |  |  | MACHINE: |  | ADDITIVES: |  | 73 X 183 | 142 X 170 | 160 | 71-75 X 180-190
LAFER GRC 90 | 12 | H | BF | PROG. No: | 1 | No. OF PASSES: | AS REQ. | 147 X 183 | 142 X 170 | 163 | 144-150 X 180-190
METAZEL |  |  |  | TIME: |  | No. OF PASSES: |  | 147 X 229 | 142 X 216 | 163 | 144-150 X 224-239
GIG | 14 | H | FBF | WATER: | YES |  |  | 150 X 180 | 145 X 166 | 164 | 147-153 X 176-187
TENTER | 8, 16 | H |  | SPEED: | 13 yds/m | MAHLO: | 14% | 173 X 254 | 168 X 241 | 186 | 170-176 X 249-264
DYE |  |  |  | ADDITIVES:
NEUTRALISE |  |  |  | PROG. No:
WET OUT | 13 | H |  | MACHINE: | TUB | ADDITIVES:
LAFER |  |  |  | PROG. No: |  | No. OF PASSES: |  |  |  |  | SPECIAL INSTRUCTIONS
METAZEL |  |  |  | TIME: |  | No. OF PASSES:
GIG |  |  |  | WATER:
TENTER |  |  |  | SPEED: |  | MAHLO:
DAMP | 9, 17 | T |  | WATER PRES: | 6
INSPECT | 10, 18 | H | F
SPECK | 11, 19 | H | BF
BRUSH | 20 | H | BF | No. OF PASSES: | 3F 3B | STEAM: | YES
CROP |  |  |  | BLADE / BRUSH: |  | No. OF PASSES:
BLOW |  |  |  | STEAM TIME: |  | PUMP TIME:
FINAL INSPECT | 21 | T | F
CONTIDEC | 22 | H | F DOWN | PROG No: | 22' | SPEED: | 12m/m | DOUBLE CHAMBER
SLIT | 23 | T
CROSS CUT | 24 | H
PAPER PRESS | 25

## LWLT HB
FINISHING DEPARTMENT PROCESS INFORMATION RECORD
DOC. REF: WR/F/002 |  |  |  | QUALITY |  | COMPOSITION
|  |  |  | LWLT/HB |  | 100% LAMBSWOOL |  |  |  | LAST AMENDMENT
PROCESS | SEQ | H / T | B / F | PROCESS INFORMATION |  |  |  | SIZE | MILL | TENTER | DIMENSIONAL TOLERANCE
GR. PERCH | 1 | H | B |  |  |  |  | 30 X 150 | 147 X 142 | 168 | 29-32 X 146-155
FRINGE | 2 | T | F | MACHINE No: | 2 |  |  | 30 X 152 | 147 X 144 | 168 | 29-32 X 148-157
MEND | 3 | H | BF | KNOT METHOD: | PULL THRO' | & CUT |  | 30 X 160 | 147 X 152 | 168 | 29-32 X 156-165
GR. BLOW |  |  |  | STEAM TIME: |  | PUMP TIME: |  | 70 X 105 | 137 X 100 | 158 | 68-72 X 102-110
BAG
SCOUR | 4 | H |  | PROG. No: | 1 | AFTER TREAT: | CERANINE
MILL | 5 |  |  | MACHINE TYPE: | STOCKS
WASH OFF |  |  |  | PROG. No: |  | AFTER TREAT:
HYDRO
SCUTCH | 6 | H |  | METHOD: | M/C
TENTER |  |  |  | SPEED: |  | MAHLO:
WET OUT |  |  |  | MACHINE: |  | ADDITIVES:
LAFER | 7 | T | BF | PROG. No: | 1 | No. OF PASSES: | AS REQ. | MAINTAIN DEFINITION OF
METAZEL |  |  |  | TIME: |  | No. OF PASSES: |  | HERRINGBONE
GIG |  |  |  | WATER: | [6 empty] | ADOPTED AS A STANDARD
TENTER | 8 | H |  | SPEED: | 11 yds/m | MAHLO: | 14% |  |  |  | PRODUCT ON 22-11-04
DYE |  |  |  | ADDITIVES: | [6 empty] | FROM DEV 1 LWLT/HB
NEUTRALISE |  |  |  | PROG. No:
WET OUT |  |  |  | MACHINE: |  | ADDITIVES:
LAFER |  |  |  | PROG. No: |  | No. OF PASSES:
METAZEL |  |  |  | TIME: |  | No. OF PASSES:
GIG |  |  |  | WATER:
TENTER |  |  |  | SPEED: |  | MAHLO:
DAMP | 9 | T |  | WATER PRES: | 6
INSPECT | 10 | H | F | [7 empty] | SPECIAL INSTRUCTIONS
SPECK | 11 | H | BF
BRUSH | 12 | H | BF | No. OF PASSES: | 1F 1B | STEAM: | NO
CROP |  |  |  | BLADE / BRUSH: |  | No. OF PASSES:
BLOW |  |  |  | STEAM TIME: |  | PUMP TIME:
INSPECT | 13 | T | F
ROTARY PRESS | 14 | H | F DOWN | STEAM PRES: | 40 psi | WEIGHTS: | 3
SLIT | 15 | T
CROSS CUT | 16 | H
PAPER PRESS

## WISPY
FINISHING DEPARTMENT PROCESS INFORMATION RECORD
DOC. REF: WR/F/002 |  |  |  | QUALITY |  | COMPOSITION
|  |  |  | WISPY |  | 100% CASHMERE |  |  |  | LAST AMENDMENT |  | 16.09.20
PROCESS | SEQ | H / T | B / F | PROCESS INFORMATION |  |  |  | SIZE | MILL | TENTER | DIMENSIONAL TOLERANCE
GR. PERCH | 1 | H | B |  |  |  |  | 35 X 170 | NO | 163 | 33-37 X 160-180
FRINGE |  |  |  | MACHINE No: |  |  |  | 50 X 165 | NO | 170 | 48-52 X 155-175
MEND | 2 | T/H | F/B | KNOT METHOD: | CUT KNOTS OFF |  |  | 70 X 200 | NO | 163 | 67-73 X 190-210
GR. BLOW |  |  |  | STEAM TIME: |  | PUMP TIME: |  | 80 X 200 | NO | 185 | 77-83 X 190-210
BAG | 3 | [6 empty] | 90 X 90 | NO | 195 (S.LUCIA) | (MUST BE SQUARE)
SCOUR | 4 | H |  | PROG. No: | WINCH - PROG 1 | AFTER TREAT: | NONE | 100 X 200 | NO | 215 (S.LUCIA) | 97-103 X 190-210
MILL |  |  |  | MACHINE TYPE: |  | TIME: |  | 143 X 143 | NO | 163 | 143 X 143 + - 2CM
WASH OFF |  |  |  | PROG. No: |  | AFTER TREAT:
HYDRO | 5 | H
SCUTCH |  |  |  | METHOD:
TENTER |  |  |  | SPEED: |  | MAHLO: |  | FINISHED SIZES FOR 143 X143 ARE CRITICAL
WET OUT |  |  |  | MACHINE: |  | ADDITIVES: |  | CHECK TENTERED WIDTH @ DRAW OUT
LAFER |  |  |  | PROG. No: |  | No. OF PASSES: |  | ROLLER, MUST BE 146-147cm AT THIS STAGE
METAZEL |  |  |  | TIME: |  | No. OF PASSES: |  | ADJUST LENGTH TENSION, EACH UNIT |  |  | ADOPTED AS A STANDARD
GIG |  |  |  | WATER: |  |  |  | LENGTH MUST BE 144-145cm |  |  | PRODUCT FROM DEV. REF.
TENTER | 6 | H |  | SPEED: |  | MAHLO: |  |  |  |  | DEV 1 WISPY ON 23-03-05
DYE |  |  |  | ADDITIVES: |  |  |  |  | TENTER PINS TO BE NO MORE THAN 1CM
NEUTRALISE |  |  |  | PROG. No: |  |  |  |  | FROM OUTSIDE EDGE
WET OUT |  |  |  | MACHINE: |  | ADDITIVES: |  |  | SELVEDGES MUST BE KEPT VERY FLAT
LAFER |  |  |  | PROG. No: |  | No. OF PASSES: |  |  |  |  | SPECIAL INSTRUCTIONS
METAZEL |  |  |  | TIME: |  | No. OF PASSES:
GIG |  |  |  | WATER: | [6 empty] | ULTRA-LIGHTWEIGHT
TENTER |  |  |  | SPEED: |  | MAHLO: |  |  |  |  | 1/120Nm CASHMERE
DAMP |  |  |  | WATER PRES: |  |  |  | SPECK AND PULL THREADS TO MAKE |  |  | SPUN WITH KURALON
INSPECT | 7 | H/T | F/B |  |  |  |  | FRINGES NEAT, FOLD AS NEATLY AS POSSIBLE |  |  | SOLUBLE THREAD
SPECK & TIDY | 8 | SEE ACROSS | [5 empty] | FOR THE NEXT PROCESS
BRUSH |  |  |  | No. OF PASSES: |  | STEAM: |  |  | RUN PIECES FROM THE OPERATOR
CROP |  |  |  | BLADE / BRUSH: |  | No. OF PASSES: |  |  | PLATFORM. MUST BE KEPT AS
BLOW |  |  |  | STEAM TIME: |  | PUMP TIME: |  |  | STRAIGHT AS POSSIBLE ROLLING PRIOR TO
PAPER PRESS | [7 empty] | CROSS CUTTING
CONTIDEC | 10 | H | F DOWN | PROG No: | 6' | SPEED: | 10m/m | DOUBLE CHAMBER
SLIT | 9 | SEE ACROSS | [5 empty] | HAND SLIT FOR CONTIDEC
CROSS CUT | 11
INSPECTION | 12

## WASHED MELROSE
FINISHING DEPARTMENT PROCESS INFORMATION RECORD
DOC. REF: WR/F/002 |  |  |  | QUALITY |  | COMPOSITION
|  |  |  | WASHED MELROSE |  | 70% COTTON, 30% LINEN |  |  |  | LAST AMENDMENT
PROCESS | SEQ | H / T | B / F | PROCESS INFORMATION |  |  |  | SIZE | MILL | TENTER | DIMENSIONAL TOLERANCE
GR. PERCH | 1 | H | B |  |  |  |  | 40 X 170 | NO | NO | 39-41 X 165-175
FRINGE |  |  |  | MACHINE No: |  |  |  | 80 X 180 | NO | NO | 78-82 X 175-185
MEND | 2 | H |  | KNOT METHOD: | PULL THRO' | & CUT
GR. BLOW |  |  |  | STEAM TIME: |  | PUMP TIME:
BAG
SCOUR / DRY | 3 / 4 | H |  | PROG. No: | ZONCO | AFTER TREAT: | TUBINGAL | EXTERNAL FINISH!!
MILL |  |  |  | MACHINE TYPE: |  | TIME:
WASH OFF |  |  |  | PROG. No: |  | AFTER TREAT: |  | WTJ
HYDRO
SCUTCH |  |  |  | METHOD:
TENTER |  |  |  | SPEED: |  | MAHLO:
WET OUT |  |  |  | MACHINE: |  | ADDITIVES:
LAFER |  |  |  | PROG. No: |  | No. OF PASSES:
METAZEL |  |  |  | TIME: |  | No. OF PASSES:
GIG |  |  |  | WATER: | [6 empty] | ADOPTED AS A STANDARD
TENTER |  |  |  | SPEED: |  | MAHLO: |  |  |  |  | PRODUICT FROM
DYE |  |  |  | ADDITIVES: | [6 empty] | REF : DV1 WASHED MELROSE
NEUTRALISE |  |  |  | PROG. No: | [6 empty] | 2019-09-03
WET OUT |  |  |  | MACHINE: |  | ADDITIVES:
LAFER |  |  |  | PROG. No: |  | No. OF PASSES: |  |  |  |  | SPECIAL INSTRUCTIONS
METAZEL |  |  |  | TIME: |  | No. OF PASSES:
GIG |  |  |  | WATER: |  |  |  | SLITTING!! |  |  | BASED ON WASHED MARR
TENTER |  |  |  | SPEED: |  | MAHLO: |  |  |  |  | BUT 20% LIGHTER.
DAMP |  |  |  | WATER PRES: |  |  |  | PIECES TO BE HAND SLIT AND CROSS |  |  | PRODUCT TO BE CLEAN,
INSPECT | 5 | H | [5 empty] | CUT PRIOR TO TUMBLE SCOURING. |  |  | FOR MENSWEAR. AS SOFT
SPECK | 6 | H | [8 empty] | A HANDLE AS POSSIBLE
BRUSH |  |  |  | No. OF PASSES: |  | STEAM: |  | NOTE!! |  |  | REQUIRED.
CROP |  |  |  | BLADE / BRUSH: |  | No. OF PASSES:
STEAMER |  |  |  | SET WIDTH |  | SPEED: |  | TUMBLE SCOUR 10 UNITS AT A TIME
TUMBLE SCOUR | 9 | SEE ACROSS | [5 empty] | FOR APPROX 16min. FILL TO LEVEL,
CONTIDEC |  |  |  | SPEED/STEAM: |  | VENT/BELT: |  | HEAT TO 35oC, TUMBLE TO SOAK
SLIT | 7 | SEE ACROSS | [5 empty] | WHILE HEATING, ADD 25ml DETERGENT.
CROSS CUT | 8 | H | [5 empty] | DRAIN AND EXTRACT ON FAST TRACK
INSPECTION | 10 | [6 empty] | PROG 80

## JCRY NUANCE
FINISHING DEPARTMENT PROCESS INFORMATION RECORD
DOC. REF: WR/F/002 |  |  |  | QUALITY |  | COMPOSITION
|  |  |  | JC/RY NUANCE |  | 100% CASHMERE |  |  |  | LAST AMENDMENT |  | 08.05.19
PROCESS | SEQ | H / T | B / F | PROCESS INFORMATION |  |  |  | SIZE | MILL | TENTER | DIMENSIONAL TOLERANCE
GR. PERCH | 1 | H | B |  |  |  |  | 45 X 170 | 135 x 163 | 174 | 43.5-46.5 X 167-175
FRINGE | 2 | T | F | MACHINE No: | 1
MEND | 3 | H | BF | KNOT METHOD: | PULL THRO' | & CUT |  | TENTERED LENGTH MUST BE approx 165-166cms
GR. BLOW |  |  |  | STEAM TIME: |  | PUMP TIME: |  | PRIOR TO SPECKING.
BAG
SCOUR | 4 | H |  | PROG. No: | 1 | AFTER TREAT: | CERANINE | CRITICAL!!
MILL | 5 |  |  | MACHINE TYPE: | STOCKS | TIME:
WASH OFF |  |  |  | PROG. No: |  | AFTER TREAT: |  | Milled length should be strictly 163cm, KA to check.
HYDRO
SCUTCH | 6 | T |  | METHOD: | HAND
TENTER |  |  |  | SPEED: |  | MAHLO:
WET OUT |  |  |  | MACHINE: |  | ADDITIVES:
LAFER |  |  |  | PROG. No: |  | No. OF PASSES:
METAZEL |  |  |  | TIME: |  | No. OF PASSES:
GIG |  |  |  | WATER: |  |  |  | RAISING
TENTER | 7 | H |  | SPEED: |  | MAHLO: | 14%
DYE |  |  |  | ADDITIVES: |  |  |  | ALWAYS MATCH TO MASTER STANDARD
NEUTRALISE |  |  |  | PROG. No: |  |  |  | CLOTH BRUSHING ON.
WET OUT |  |  |  | MACHINE: |  | ADDITIVES: |  | ***FLIP CLOTH TO RETAIN BALANCE BUT DO NOT TOP & TAIL***
LAFER GRI228 | 11 | T | BF | PROG. No: | JC/RY NUANCE - PROG | No. OF PASSES: | As required |  |  |  | SPECIAL INSTRUCTIONS
METAZEL |  |  |  | TIME: |  | No. OF PASSES: |  | APPROX 3 - 4 PASSES.
GIG |  |  |  | WATER: |  |  |  | BROWN / /SUGAR 2020 - 4 PASSES, BACK ON BOTTOM DRUM, BONDED LABEL DOWN RIGHT HAND SIDE, FLIPPED, CLOTH BRUSHING ON. PEARL/GREY 2020 -4 PASSES, BACK ON BOTTOM DRUM, BONDED LABEL DOWN RIGHT HAND SIDE, FLIPPED, CLOTH BRUSHING ON. PINK/SILVER/GREY 2020 - 4 PASSES, BACK ON BOTTOM DRUM, BONDED LABEL DOWN ON RIGHT HAND SIDE, FLIPPED, CLOTH BRUSHING ON. |  |  | NUANCE VERSION OF JC/RY.
TENTER |  |  |  | SPEED: |  | MAHLO: |  |  |  |  | RAISED FURTHER THAN NORMAL
DAMP | 8 | T |  | WATER PRES: | [6 empty] | JC/RY COLOURS TO HELP "BLEND"
INSPECT | 9 | H | F | [7 empty] | NUANCE EFFECT THROUGHOUT
SPECK | 10 | H | BF | [7 empty] | UNIT LENGTH.
BRUSH |  |  |  | No. OF PASSES: |  | STEAM:
CROP |  |  |  | BLADE / BRUSH: |  | No. OF PASSES:
BLOW |  |  |  | STEAM TIME: |  | PUMP TIME:
FINAL INSPECT | 12 | H | FB |  |  |  |  | FINAL INSPECT BACK AND FACE ON LV PRODUCTS.
CONT. DECATISE | 13 | H | F DOWN | PROG: | 27' | SPEED: | 12m/m | USE DOUBLE CHAMBER
SLIT | 14 | T | [5 empty] | WEFT STRAIGHTENING DEVICE
CROSS CUT | 15 | H | [5 empty] | SHOULD BE SET AT APPROX 15 BAR
PAPER PRESS