## Sheet
FINISHING DEPARTMENT PROCESS INFORMATION RECORD
DOC. REF: WR/F/002 |  |  |  | QUALITY |  | COMPOSITION
|  |  |  | CRIEFF 25x230 |  | 100% WOOL |  |  |  | LAST AMENDMENT |  | 22.04.19
PROCESS | SEQ | H / T | B / F | PROCESS INFORMATION |  |  |  | SIZE | MILL | TENTER | DIMENSIONAL TOLERANCE
GR. PERCH | 1 | T | B |  |  |  |  | 25 X 230 | NO | 163 | 24-26 X 227-234
FRINGE |  |  |  | MACHINE No: |  | STYLE: |  | TWITCH BAR TO BE POSITIONED AT
MEND | 2 | SEE ACROSS |  | KNOT METHOD: | OPEN KNOT AND DARN ACROSS |  |  | "CRIEFF" MARK FOR CORRECT TENTERED
GR. BLOW |  |  |  | STEAM TIME: |  | PUMP TIME: |  | LENGTH.
BAG
SCOUR | 3 | SEE SCOUR PROGS |  | PROG. No: | MOD CRIEFF PROG - 5 | AFTER TREAT: | CERANINE | ***IMPORTANT***
MILL |  |  |  | MACHINE TYPE: |  | TIME: |  | CAMEL COLOURWAY SCOURED ON
WASH OFF |  |  |  | PROG. No: |  | AFTER TREAT: |  | PROGRAMME - 1
WET OUT |  |  |  | MACHINE: |  | ADDITIVES: |  | FULL STANDARD PIECE LENGTH - 45m
SCUTCH |  |  |  | METHOD: |  |  |  | ****VERY IMPORTANT!!!!!****
TENTER | 4 | H |  | SPEED: | 5M/M | MAHLO: | 0.14 | VISCOSE THREAD MUST BE |  |  | ADOPTED AS A STANDARD PRODUCT
WET OUT |  |  |  | MACHINE: |  | ADDITIVES: |  | PULLED FROM FRINGES @ |  |  | FROM REFERENCE : DV7 CRIEFF ARCF
LAFER |  |  |  | PROG. No: |  | No. OF PASSES: |  | GREASY PERCH/MENDING, |  |  | ON 15/6/2017
METAZEL |  |  |  | TIME: |  | No. OF PASSES: |  | PRIOR TO SCOURING.
GIG |  |  |  | WATER: |  |  |  | SEE KA.
TENTER |  |  |  | SPEED: |  | MAHLO:
DYE |  |  |  | ADDITIVES: |  |  |  | VERY IMPORTANT, SEE KA
NEUTRALISE |  |  |  | PROG. No: |  |  |  | AT SCOURING TO CHECK FINISHED
WET OUT |  |  |  | MACHINE: |  | ADDITIVES: |  | STANDARD.
LAFER |  |  |  | PROG. No: |  | No. OF PASSES: |  |  |  |  | SPECIAL INSTRUCTIONS
METAZEL |  |  |  | TIME: |  | No. OF PASSES:
GIG |  |  |  | WATER: | [6 empty] | CHANGES MADE TO SET UP IN LOOM.
TENTER |  |  |  | SPEED: |  | MAHLO: |  |  |  |  | DV6 HAS IDENTIFIED THAT SELVEDGE SIDE
DAMP | 5 | T |  | WATER PRES: | [6 empty] | UNITS HAVE 4CM FRINGES INSTEAD OF 5
INSPECT | 6 | H | B / F | [7 empty] | AS A RESULT OF SELVEDGE SIZE.
SPECK | 7 | H | B / F
BRUSH |  |  |  | No. OF PASSES: |  | STEAM:
CROP |  |  |  | BLADE / BRUSH: |  | No. OF PASSES:
STEAM | 8 | H | F UP | SPEED: | 5 M/M | O/FEED: | 0.03 | SET PINS @ 156cm
FINAL INSPECT | 9 | T | F
ROTARY PRESS |  |  |  | STEAM PRES: |  | WEIGHTS:
SLIT | 10 | H
CROSS CUT | 11 | SEE ACROSS | [5 empty] | CUTTING FRINGES CORRECTLY IS CRITICAL
INSPECTION | 12