## Sheet
FINISHING DEPARTMENT FABRIC DEVELOPMENT RECORD
DOC. REF: WR/F/001 |  |  |  | QUALITY |  | COMPOSITION
|  |  |  | DV2 TUMMEL/EXT/7.5cm PF |  | 100% CASHMERE |  |  |  | DATE |  | 2021-05-14
PROCESS | SEQ | H / T | B / F | PROCESS INFORMATION |  |  |  | SIZE | MILL | TENTER | NOTES
GR. PERCH | 1 | SEE ACROSS | [5 empty] | 40 X 160 | 158 X 152 | 176 | GREASY PERCH
FRINGE | 2 | SEE ACROSS |  | MACHINE No: | MC 1 - COMB TENS 1.5, PURL TENS 6.5 |  |  |  | SEE KA | SEE KA
MEND | 3 | H | BF | KNOT METHOD: | PULL THRO' AND CUT |  |  | REMEMBER!! |  |  | CRITICAL ALL LENO's MUST BE SNIPPED ACROSS THE WIDTH OF THE CLOTH PRIOR TO FRINGING
GR. BLOW |  |  |  | STEAM TIME: |  | PUMP TIME:
BAG | [7 empty] | ALWAYS DRY WITH MINIML LENGTH
SCOUR | 4 | H |  | PROG. No: | 1 | AFTER TREAT: | CERANINE | TENSION.
MILL | 5 |  |  | MACHINE TYPE: | STOCKS | TIME:
WASH OFF |  |  |  | PROG. No: |  | AFTER TREAT: |  | CRITICAL!! |  |  | FRINGING
HYDRO | 6, 10 | [9 empty] | PURL TENSION TO BE REDUCED TO ENSURE LESS TWISTED FRINGES, KA MUST BE PRESENT CHECK FRINGE ALIGNMENT.
SCUTCH | 7 | T |  | METHOD: | HAND |  |  | SEE KA AND DESIGN AT EVERY STAGE
TENTER |  |  |  | SPEED: |  | MAHLO: |  | TO ASSESS CLOTH PERFORMANCE
WET OUT |  |  |  | MACHINE: |  | ADDITIVES: |  | HOLD CLOTH @ MILLING, MAY DRY RAISE
LAFER GRC 90 | 8 | H | BF | PROG. No: | 1 - NO CLOTH BRUSHING | No. OF PASSES: | 2B 2F ONLY
METAZEL |  |  |  | TIME: |  | No. OF PASSES: |  | KA TO MONITOR PURL COLOUR ON FRINGING MACHINE, TRY TO ENSURE SOLID COLOUR IN ALL FRINGES. |  |  | SPECIAL INSTRUCTIONS
GIG | 9 | H | FBF | WATER: | YES
TENTER | 11 | H |  | SPEED: | 9 yds/m | MAHLO: | 0.14
DYE |  |  |  | ADDITIVES:
NEUTRALISE |  |  |  | PROG. No:
WET OUT |  |  |  | MACHINE: |  | ADDITIVES:
LAFER |  |  |  | PROG. No: |  | No. OF PASSES:
METAZEL |  |  |  | TIME: |  | No. OF PASSES:
GIG |  |  |  | WATER:
TENTER |  |  |  | SPEED: |  | MAHLO:
DAMP | 12 | T |  | WATER PRES: | 6
INSPECT | 13 | H | F
SPECK | 14 | H | BF
BRUSH | 15 | H | BF | No. OF PASSES: | 1F 1B | STEAM: | YES | NOTE!!
CROP |  |  |  | BLADE / BRUSH: |  | No. OF PASSES:
BLOW |  |  |  | STEAM TIME: |  | PUMP TIME: |  | WEFT STRAIGHTENER PRESSURE TO BE
FINAL INSPECT | 16 | T | F |  |  |  |  | NO MORE THAN 10 BAR, SUSEPTABLE TO
CONTIDEC | 17 | H | F DOWN | PROG: | 46' | SPEED: | 10m/m | BURSTING.
SLIT | 18 | T
CROSS CUT | 19 | H
PAPER PRESS