## Sheet
FINISHING DEPARTMENT PROCESS INFORMATION RECORD
DOC. REF: WR/F/002 |  |  |  | QUALITY |  | COMPOSITION
|  |  |  | LWLT/HB |  | 100% LAMBSWOOL |  |  |  | LAST AMENDMENT
PROCESS | SEQ | H / T | B / F | PROCESS INFORMATION |  |  |  | SIZE | MILL | TENTER | DIMENSIONAL TOLERANCE
GR. PERCH | 1 | H | B |  |  |  |  | 30 X 150 | 147 X 142 | 168 | 29-32 X 146-155
FRINGE | 2 | T | F | MACHINE No: | 2 |  |  | 30 X 152 | 147 X 144 | 168 | 29-32 X 148-157
MEND | 3 | H | BF | KNOT METHOD: | PULL THRO' | & CUT |  | 30 X 160 | 147 X 152 | 168 | 29-32 X 156-165
GR. BLOW |  |  |  | STEAM TIME: |  | PUMP TIME: |  | 70 X 105 | 137 X 100 | 158 | 68-72 X 102-110
BAG
SCOUR | 4 | H |  | PROG. No: | 1 | AFTER TREAT: | CERANINE
MILL | 5 |  |  | MACHINE TYPE: | STOCKS
WASH OFF |  |  |  | PROG. No: |  | AFTER TREAT:
HYDRO
SCUTCH | 6 | H |  | METHOD: | M/C
TENTER |  |  |  | SPEED: |  | MAHLO:
WET OUT |  |  |  | MACHINE: |  | ADDITIVES:
LAFER | 7 | T | BF | PROG. No: | 1 | No. OF PASSES: | AS REQ. | MAINTAIN DEFINITION OF
METAZEL |  |  |  | TIME: |  | No. OF PASSES: |  | HERRINGBONE
GIG |  |  |  | WATER: | [6 empty] | ADOPTED AS A STANDARD
TENTER | 8 | H |  | SPEED: | 11 yds/m | MAHLO: | 0.14 |  |  |  | PRODUCT ON 22-11-04
DYE |  |  |  | ADDITIVES: | [6 empty] | FROM DEV 1 LWLT/HB
NEUTRALISE |  |  |  | PROG. No:
WET OUT |  |  |  | MACHINE: |  | ADDITIVES:
LAFER |  |  |  | PROG. No: |  | No. OF PASSES:
METAZEL |  |  |  | TIME: |  | No. OF PASSES:
GIG |  |  |  | WATER:
TENTER |  |  |  | SPEED: |  | MAHLO:
DAMP | 9 | T |  | WATER PRES: | 6
INSPECT | 10 | H | F | [7 empty] | SPECIAL INSTRUCTIONS
SPECK | 11 | H | BF
BRUSH | 12 | H | BF | No. OF PASSES: | 1F 1B | STEAM: | NO
CROP |  |  |  | BLADE / BRUSH: |  | No. OF PASSES:
BLOW |  |  |  | STEAM TIME: |  | PUMP TIME:
INSPECT | 13 | T | F
ROTARY PRESS | 14 | H | F DOWN | STEAM PRES: | 40 psi | WEIGHTS: | 3
SLIT | 15 | T
CROSS CUT | 16 | H
PAPER PRESS