## Sheet
FINISHING DEPARTMENT PROCESS INFORMATION RECORD
DOC. REF: WR/F/002 |  |  |  | QUALITY |  | COMPOSITION
|  |  |  | RONA WASHED/(HB*)/CF |  | 100% CASHMERE |  |  |  | LAST AMENDMENT
PROCESS | SEQ | H / T | B / F | PROCESS INFORMATION |  |  |  | SIZE | MILL | TENTER | DIMENSIONAL TOLERANCE
GR. PERCH | 1 | H | [5 empty] | 90 X 180 | NO | NO | 87-93 X 174-186
FRINGE |  |  |  | MACHINE No: |  |  |  | 130 X 180 | NO | NO | 126-136 X 174-186
MEND | 2 | H | B / F | KNOT METHOD: | CUT THREADS CLOSE, LEAVE KNOT |  |  | (FINISHED SIZE REQUD AFTER TUMBLE SCOUR)
GR. BLOW |  |  |  | STEAM TIME: |  | PUMP TIME:
BAG | [7 empty] | ZONCO FINISH AT WT JOHNSONS
ZONCO SCOUR | 3 |  |  | PROG. No: | TO STANDARD | AFTER TREAT: | (TUBINGAL PNA)
ZONCO DRY | 4 |  |  | MACHINE TYPE: |  | TIME:
WASH OFF |  |  |  | PROG. No: |  | AFTER TREAT:
HYDRO
SCUTCH |  |  |  | METHOD:
TENTER |  |  |  | SPEED: |  | MAHLO: |  | ***VERY IMPORTANT***
WET OUT |  |  |  | MACHINE: |  | ADDITIVES: |  | SEE KA ON CLOTH RETURNED FROM
LAFER |  |  |  | PROG. No: |  | No. OF PASSES: |  | WTJ ZONCO TREATMENT
METAZEL |  |  |  | TIME: |  | No. OF PASSES:
GIG |  |  |  | WATER: | [6 empty] | ADOPTED AS A STANDARD PRODUCT
TENTER |  |  |  | SPEED: |  | MAHLO: |  |  |  |  | FROM REF:- DV1 RONA WASHED CF
DYE |  |  |  | ADDITIVES: | [6 empty] | ON 01/03/2017
NEUTRALISE |  |  |  | PROG. No:
WET OUT |  |  |  | MACHINE: |  | ADDITIVES:
LAFER |  |  |  | PROG. No: |  | No. OF PASSES:
METAZEL |  |  |  | TIME: |  | No. OF PASSES:
BLOW |  |  |  | STEAM TIME: |  | PUMP TIME: |  | TUMBLE WASH |  |  | SPECIAL INSTRUCTIONS
TENTER |  |  |  | SPEED: |  | MAHLO:
DAMP |  |  |  | WATER PRES: |  |  |  | TUMBLE SCOUR 5 OR 10 UNITS AT A TIME, DEPENDING |  |  | SAME WTJ FINISH AS DV1 RONA/CF
INSPECT | 5 | [6 empty] | ON SIZE OF UNITS. HEAT TO 35oC RUN FOR 2 MINS |  |  | BUT WITH ADDITIONAL "WASHED"
SPECK | 6 | [6 empty] | FAST TRACK DRAIN AND EXTRACT. |  |  | FINISH AT BEGG.
TUMBLE SCOUR | 10 | SEE ACROSS |  | PROG. No: | MANUAL | DRYING TIME: | APPROX 2 MIN | SEE KA AND CHECK WITH DESIGNERS FOR STANDARD
TUMBLE DRY | 11 | SEE ACROSS |  | PROG. No: | NORMAL | No. OF PASSES: | 10 MIN INCRIMENTS | THEN TUMBLE DRY, MINIMUM DRYING TIME REQUD
SANTALUCIA | 7 |  |  | PIN WIDTH: | TO TENSION SLIGHTLY | OVERFEED: | 0.01 | MINIMAL TENSION REQUD TO "OPEN" CUTTING GAPS.
INSPECT | [7 empty] | CHECK SIZES DURING STEAMING
CONTIDEC |  |  |  | STEAM/VENT |  | SPEED/FELT
SLIT | 8 | SEE ACROSS | [5 empty] | HAND SLIT
CROSS CUT | 9
INSPECTION | 12