## Sheet
FINISHING DEPARTMENT PROCESS INFORMATION RECORD
DOC. REF: WR/F/002 |  |  |  | QUALITY |  | COMPOSITION
|  |  |  | UB/7.5cm PF COLOURS (WET PROCESS) 2021 |  | 100% CASHMERE |  |  |  | LAST AMENDMENT
PROCESS | SEQ | H / T | B / F | PROCESS INFORMATION |  |  |  | SIZE | MILL | TENTER | DINMENSIONAL TOLERANCE
GR. PERCH | 1 | H | B |  |  |  |  | 40 X 160 | 155 X 154 | 176 | 39-41 X 157-163
FRINGE | 2 | T | F | MACHINE No: | MC 1, COMB TENSION 2, PURL TENSION 6.5 |  |  | DO NOT MILL WIDTH BELOW 155cm, TARGET LENGTH MUST BE EXACT - 154cm
MEND | 3 | H | BF | KNOT METHOD: | PULL THRO' AND CUT | [5 empty] | NOTES
GR. BLOW |  |  |  | STEAM TIME: |  | PUMP TIME: |  | TENTER |  |  | HYDRO CLOTH IN PAIRS ONLY, ONE PIECE EACH SIDE OF HYDRO FOR BALANCE.
BAG
SCOUR | 4 | H |  | PROG. No: | SHORT SCOUR PROG - 6 | AFTER TREAT: | CERANINE | TARGET LENGTH 161cms, IF IN ANY DOUBT SEEE KA
MILL | 6 |  |  | MACHINE TYPE: | STOCKS | TIME: |  | TWITCH BAR TENSION TO BE SET AT - 2 |  |  | USE MOISTURE PROBE BEFORE MILLING, AFTER MILLING AND BEFORE TENTER. READING REQUIRED AFTER MILL 24 - 26, READING REQUIRED AFTER GIG BEFORE TENTER APPROX 21.
WASH OFF |  |  |  | PROG. No: |  | AFTER TREAT: |  | RAISING - CRITICAL
HYDRO | 5, 9 | H | SEE DETAIL | SPIN TIME: | AFTER SCOUR - 55sec / AFTER GIG - 1min 25sec
SCUTCH |  |  |  | METHOD: |  |  |  | CLOTH TO BE RAISED WET. FLIPPED. NO CLOTH BRUSHING. PLEASE SEE NOTE IN "SPECIAL INSTRUCTIONS" FOR NUMBER OF PASSES ON GRI 228.
TENTER |  |  |  | SPEED: |  | MAHLO:
WET OUT |  |  |  | MACHINE: |  | ADDITIVES:
LAFER GRI228 | 7 | H | BF | PROG. No: | UB 2021 PROG NAVY/BLACK/GREY | No. OF PASSES: | SEE NOTE
METAZEL |  |  |  | TIME: |  | No. OF PASSES:
GIG | 8 | H | FBF | WATER: | YES
TENTER | 10 | H | SEE ACROSS | SPEED: | 4 yds/m | MAHLO: | 0.14 | !!IMPORTANT - TENTER!!!
DYE |  |  |  | ADDITIVES:
NEUTRALISE |  |  |  | PROG. No: |  |  |  | ONCE PIECES HAVE BEEN GIGGED AND RIPPLE
WET OUT |  |  |  | MACHINE: |  | ADDITIVES: |  | FINISHED, REDUCE FAN SPEED TO 5, CLOTH
LAFER |  |  |  | PROG. No: |  | No. OF PASSES: |  | SPEED APPROX 4YPM |  |  | SPECIAL INSTRUCTIONS
METAZEL |  |  |  | TIME: |  | No. OF PASSES:
GIG |  |  |  | WATER: | [6 empty] | SAME SETT AND YARN AS BA
TENTER |  |  |  | SPEED: |  | MAHLO: |  | SPECKING!! |  |  | BUT WITH PICKS ADDED TO
DAMP | 11 | T |  | WATER PRES: | 6 | [5 empty] | ACHIEVE CORRECT LENGTH
INSPECT | 12 | H | F | [7 empty] | SAME FINISH AS 2019 REQUIRED
SPECK | 13 | H | BF |  |  |  |  | PLEASE ENSURE CLOTH HAS BEEN SPECKED THOROUGHLY BEFORE PASSING ON TO THE NEXT PROCESS. |  |  | REVISED FINISH FOR HERMES
BRUSH | 14 | H | BF | No. OF PASSES: | 2B 2F | STEAM: | YES |  |  |  | 2019 TO BE USED. ALL COLOURS
CROP |  |  |  | BLADE / BRUSH: |  | No. OF PASSES: |  |  |  |  | NOW SUPPLIED BY HINCHLIFFE.
BLOW |  |  |  | STEAM TIME: |  | PUMP TIME: |  |  |  |  | COLOURS:- NOTE
FINAL INSPECT | 15 | T | F
CONTIDEC | 16 | H | F DOWN | PROG No: | 23 | SPEED: | 12m/m | DOUBLE CHAMBER - WEFT STRAIGHTENER TENSION 15 - 18 BAR |  |  | NAVY 2 PASSES GRI 228
SLIT | 17 | T | [8 empty] | BLACK 2 PASSES GRI 228
CROSS CUT | 18 | H | SEE ACROSS |  |  |  |  | FRINGE SIZE MUST BE 7.5cm |  |  | GREY 1 PASS GRI 228 (face on bottom drum for grey colour way
PAPER PRESS