## Sheet
FINISHING DEPARTMENT PROCESS INFORMATION RECORD
DOC. REF: WR/F/002 |  |  |  | QUALITY |  | COMPOSITION
|  |  |  | JBK |  | 100% CASHMERE |  |  |  | LAST AMENDMENT |  | 2008-08-14
PROCESS | SEQ | H / T | B / F | PROCESS INFORMATION |  |  |  | SIZE | MILL | TENTER | DIMENSIONAL TOLERANCE
GR. PERCH | 1 | H | B |  |  |  |  | 30 X 137 | 147 X 127 | 168 | 29-32 X 134-141
FRINGE | 2 | T | F | MACHINE No: | 1 |  |  | 30 X 152 | 147 X 140 | 168 | 29-32 X 148-157
MEND | 3 | H | BF | KNOT METHOD: | PULL THRO' AND CUT |  |  | 30 X 150 | 147 X 138 | 168 | 29-32 X 146-155
GR. BLOW |  |  |  | STEAM TIME: |  | PUMP TIME: |  | 30 X 164 | 147 X 152 | 168 | 29-32 X 160-170
BAG | [7 empty] | 30 X 170 | 147 X 158 | 168 | 29-32 X 166-177
SCOUR | 4 | H |  | PROG. No: | 1 | AFTER TREAT: | CERANINE | 30 X 180 | 147 X 166 | 168 | 29-32 X 176-187
MILL | 6 |  |  | MACHINE TYPE: | STOCKS | TIME: |  | 36 X 183 | 137 X 170 | 160 | 34-38 X 179-190
WASH OFF |  |  |  | PROG. No: |  | AFTER TREAT: |  | 45 X 140 | 130 X 127 | 145 | 43-47 X 136-145
HYDRO | 5, 15 | H | [5 empty] | 48 X 183 | 139 X 170 | 153 | 46-50 X 179-190
SCUTCH | 7 | T |  | METHOD: | HAND |  |  | 70 X 160 | 140 X 148 | 155 | 68-72 X 158-165
TENTER |  |  |  | SPEED: |  | MAHLO: |  | 73 X 125 | 142 X 118 | 160 | 71-75 X 122-129
WET OUT |  |  |  | MACHINE: |  | ADDITIVES: |  | 73 X 183 | 142 X 170 | 160 | 71-75 X 180-190
LAFER GRC 90 | 12 | H | BF | PROG. No: | 1 | No. OF PASSES: | AS REQ. | 147 X 183 | 142 X 170 | 163 | 144-150 X 180-190
METAZEL |  |  |  | TIME: |  | No. OF PASSES: |  | 147 X 229 | 142 X 216 | 163 | 144-150 X 224-239
GIG | 14 | H | FBF | WATER: | YES |  |  | 150 X 180 | 145 X 166 | 164 | 147-153 X 176-187
TENTER | 8, 16 | H |  | SPEED: | 13 yds/m | MAHLO: | 0.14 | 173 X 254 | 168 X 241 | 186 | 170-176 X 249-264
DYE |  |  |  | ADDITIVES:
NEUTRALISE |  |  |  | PROG. No:
WET OUT | 13 | H |  | MACHINE: | TUB | ADDITIVES:
LAFER |  |  |  | PROG. No: |  | No. OF PASSES: |  |  |  |  | SPECIAL INSTRUCTIONS
METAZEL |  |  |  | TIME: |  | No. OF PASSES:
GIG |  |  |  | WATER:
TENTER |  |  |  | SPEED: |  | MAHLO:
DAMP | 9, 17 | T |  | WATER PRES: | 6
INSPECT | 10, 18 | H | F
SPECK | 11, 19 | H | BF
BRUSH | 20 | H | BF | No. OF PASSES: | 3F 3B | STEAM: | YES
CROP |  |  |  | BLADE / BRUSH: |  | No. OF PASSES:
BLOW |  |  |  | STEAM TIME: |  | PUMP TIME:
FINAL INSPECT | 21 | T | F
CONTIDEC | 22 | H | F DOWN | PROG No: | 22' | SPEED: | 12m/m | DOUBLE CHAMBER
SLIT | 23 | T
CROSS CUT | 24 | H
PAPER PRESS | 25