## Sheet
FINISHING DEPARTMENT PROCESS INFORMATION RECORD
DOC. REF: WR/F/002 |  |  |  | QUALITY |  | COMPOSITION
|  |  |  | JC/RY NUANCE |  | 100% CASHMERE |  |  |  | LAST AMENDMENT |  | 08.05.19
PROCESS | SEQ | H / T | B / F | PROCESS INFORMATION |  |  |  | SIZE | MILL | TENTER | DIMENSIONAL TOLERANCE
GR. PERCH | 1 | H | B |  |  |  |  | 45 X 170 | 135 x 163 | 174 | 43.5-46.5 X 167-175
FRINGE | 2 | T | F | MACHINE No: | 1
MEND | 3 | H | BF | KNOT METHOD: | PULL THRO' | & CUT |  | TENTERED LENGTH MUST BE approx 165-166cms
GR. BLOW |  |  |  | STEAM TIME: |  | PUMP TIME: |  | PRIOR TO SPECKING.
BAG
SCOUR | 4 | H |  | PROG. No: | 1 | AFTER TREAT: | CERANINE | CRITICAL!!
MILL | 5 |  |  | MACHINE TYPE: | STOCKS | TIME:
WASH OFF |  |  |  | PROG. No: |  | AFTER TREAT: |  | Milled length should be strictly 163cm, KA to check.
HYDRO
SCUTCH | 6 | T |  | METHOD: | HAND
TENTER |  |  |  | SPEED: |  | MAHLO:
WET OUT |  |  |  | MACHINE: |  | ADDITIVES:
LAFER |  |  |  | PROG. No: |  | No. OF PASSES:
METAZEL |  |  |  | TIME: |  | No. OF PASSES:
GIG |  |  |  | WATER: |  |  |  | RAISING
TENTER | 7 | H |  | SPEED: |  | MAHLO: | 0.14
DYE |  |  |  | ADDITIVES: |  |  |  | ALWAYS MATCH TO MASTER STANDARD
NEUTRALISE |  |  |  | PROG. No: |  |  |  | CLOTH BRUSHING ON.
WET OUT |  |  |  | MACHINE: |  | ADDITIVES: |  | ***FLIP CLOTH TO RETAIN BALANCE BUT DO NOT TOP & TAIL***
LAFER GRI228 | 11 | T | BF | PROG. No: | JC/RY NUANCE - PROG | No. OF PASSES: | As required |  |  |  | SPECIAL INSTRUCTIONS
METAZEL |  |  |  | TIME: |  | No. OF PASSES: |  | APPROX 3 - 4 PASSES.
GIG |  |  |  | WATER: |  |  |  | BROWN / /SUGAR 2020 - 4 PASSES, BACK ON BOTTOM DRUM, BONDED LABEL DOWN RIGHT HAND SIDE, FLIPPED, CLOTH BRUSHING ON. PEARL/GREY 2020 -4 PASSES, BACK ON BOTTOM DRUM, BONDED LABEL DOWN RIGHT HAND SIDE, FLIPPED, CLOTH BRUSHING ON. PINK/SILVER/GREY 2020 - 4 PASSES, BACK ON BOTTOM DRUM, BONDED LABEL DOWN ON RIGHT HAND SIDE, FLIPPED, CLOTH BRUSHING ON. |  |  | NUANCE VERSION OF JC/RY.
TENTER |  |  |  | SPEED: |  | MAHLO: |  |  |  |  | RAISED FURTHER THAN NORMAL
DAMP | 8 | T |  | WATER PRES: | [6 empty] | JC/RY COLOURS TO HELP "BLEND"
INSPECT | 9 | H | F | [7 empty] | NUANCE EFFECT THROUGHOUT
SPECK | 10 | H | BF | [7 empty] | UNIT LENGTH.
BRUSH |  |  |  | No. OF PASSES: |  | STEAM:
CROP |  |  |  | BLADE / BRUSH: |  | No. OF PASSES:
BLOW |  |  |  | STEAM TIME: |  | PUMP TIME:
FINAL INSPECT | 12 | H | FB |  |  |  |  | FINAL INSPECT BACK AND FACE ON LV PRODUCTS.
CONT. DECATISE | 13 | H | F DOWN | PROG: | 27' | SPEED: | 12m/m | USE DOUBLE CHAMBER
SLIT | 14 | T | [5 empty] | WEFT STRAIGHTENING DEVICE
CROSS CUT | 15 | H | [5 empty] | SHOULD BE SET AT APPROX 15 BAR
PAPER PRESS